## Лист1
N | U, В | K_x, В/дел | K_y, В/дел | X, дел | Y, дел | E, В/м | D, Кл/м^2 | 𝜀 | P_r | tg | R_1, Ом | 47000
1 | 17 | 5 | 5 | 2.5 | 3 | 275000 | 0.03 | 12326.66 | 0.012 | 0.2758686 | R_2, Ом | 470000
2 | 13.6 | 5 | 5 | 2 | 2.5 | 220000 | 0.025 | 12840.27 |  |  | C_1, Ф | 1e-06
3 | 10 | 5 | 5 | 1.5 | 1.8 | 165000 | 0.018 | 12326.66 |  |  | S, м^2 | 0.0005
4 | 6.8 | 2 | 2 | 2.5 | 2.2 | 110000 | 0.0088 | 9039.55 |  |  | d, м | 0.0005
5 | 5.4 | 2 | 2 | 2 | 1.4 | 88000 | 0.0056 | 7190.55
6 | 4 | 1 | 0.5 | 3 | 3 | 66000 | 0.003 | 5136.11 |  |  | S петли | 6.5
7 | 3.2 | 1 | 0.5 | 2.5 | 2.1 | 55000 | 0.0021 | 4314.33
8 | 2.6 | 1 | 0.5 | 2 | 1.5 | 44000 | 0.0015 | 3852.08
9 | 2 | 0.5 | 0.2 | 3 | 2.5 | 33000 | 0.001 | 3424.07
10 | 1.6 | 0.5 | 0.2 | 2.5 | 1.8 | 27500 | 0.00072 | 2958.4
11 | 1.4 | 0.5 | 0.1 | 2 | 3 | 22000 | 0.0006 | 3081.66
12 | 1 | 0.5 | 0.1 | 1.5 | 2 | 16500 | 0.0004 | 2739.26 | [5 empty] | 13
13 | 0.6 | 0.2 | 0.05 | 2.2 | 2 | 9680 | 0.0002 | 2334.59 | [5 empty] | 3000
2054.182

## Лист1.01
Обычное |  |  | U, В | x, см | y, см | U, В | x, см | y, см
U, В | x, см | y, см | 2.15 | 2 | 2 | 3.15 | 4 | 2 | 2 | 2.2 | 1.4 | 1.6 | 0.8
1.7 | 2 | 2 |  | 2.3 | 4 |  | 4 | 4 | 1.7 | 2
| 2.5 | 6 |  | 2.4 | 6 |  | 4 | 6 | 1.6 | 1.9
| 2.8 | 10 |  | 2.4 | 8 |  | 4 | 8 | 1.6 | 1.6
| 2.7 | 14 |  | 2.5 | 10 |  | 3.9 | 10 | 1.4 | 1.6
| 2.2 | 18 |  | 2.4 | 12 |  | 4 | 12 | 1.6 | 1.7
3.7 | 6.3 | 2 |  | 2.2 | 14 |  | 4 | 14 | 1.8 | 1.9
| 7.2 | 6 |  | 2.2 | 16 |  | 4 | 16 | 1.8 | 2
| 7.1 | 10 |  | 2 | 18 |  | 4 | 18 | 2 | 2.1
| 7.1 | 14 | 4.15 | 6.2 | 2 | 5.15 | 8.8 | 2 | 2.6 | 2.8 | 1.3 | 1.1
| 7.2 | 18 |  | 6 | 4 |  | 8.4 | 4 | 2.4 | 2.2
5.7 | 12.3 | 2 |  | 5.9 | 6 |  | 7.8 | 6 | 1.9 | 1.4
| 12.2 | 6 |  | 5.6 | 8 |  | 7.3 | 8 | 1.7 | 1.2
| 12.2 | 10 |  | 5.5 | 10 |  | 7 | 10 | 1.5 | 1.1
| 12.2 | 14 |  | 5.7 | 12 |  | 7 | 12 | 1.3 | 1.5
| 12.3 | 18 |  | 5.9 | 14 |  | 7.5 | 14 | 1.6 | 1.7
7.7 | 17.2 | 2 |  | 6 | 16 |  | 8 | 16 | 2 | 2.5
| 17.2 | 6 |  | 6.1 | 18 |  | 8.8 | 18 | 2.7 | 2.7
| 17.1 | 10 | 6.15 | 11.6 | 2 | 7.15 | 16.5 | 2 | 4.9 | 3.6 | 4.9 | 0.8
| 17 | 14 |  | 10.6 | 4 |  | 17.9 | 4 | 7.3 | 3.1
| 18 | 18 |  | 9.2 | 6 |  | 19.9 | 6 | 10.7 | 1.9
9.7 | 22.1 | 2 |  | 8.5 | 8 |  | 21.4 | 8 | 12.9 | 1.1
| 22 | 6 |  | 8.1 | 10 |  | 21.7 | 10 | 13.6 | 0.8
| 22 | 10 |  | 8.5 | 12 |  | 21.3 | 12 | 12.8 | 0.9
| 21.9 | 14 |  | 9.2 | 14 |  | 20.1 | 14 | 10.9 | 1.8
| 21.9 | 18 |  | 10.5 | 16 |  | 18.1 | 16 | 7.6 | 2.8
11.7 | 27 | 2 |  | 11.5 | 18 |  | 17 | 18 | 5.5 | 3
| 26.4 | 6 | 8.15 | 20.1 | 2 | 9.15 | 22.8 | 2 | 2.7 | 2.1 | 1.1 | 1.5
| 26.2 | 10 |  | 21 | 4 |  | 22.9 | 4 | 1.9 | 2.1
| 26.1 | 14 |  | 21.8 | 6 |  | 23.2 | 6 | 1.4 | 1.8
| 26.7 | 18 |  | 22.5 | 8 |  | 23.6 | 8 | 1.1 | 1.6
|  |  |  | 22.5 | 10 |  | 23.7 | 10 | 1.2 | 1.6
|  |  |  | 22.2 | 12 |  | 23.6 | 12 | 1.4 | 1.5
-2.3 | 0.038 | #NAME? |  | 21.9 | 14 |  | 23.5 | 14 | 1.6 | 1.5
-1.7 | 0.028 | #NAME? |  | 20.9 | 16 |  | 22.8 | 16 | 1.9 | 2.1
| #NAME? |  |  | 20 | 18 |  | 22.5 | 18 | 2.5 | 2.2
| #NAME? |  | 10.15 | 24.9 | 2 | 11.15 | 27 | 2 | 2.1 |  | 1.3
|  |  |  | 25 | 4 |  | 26.7 | 4 | 1.7
|  |  |  | 25 | 6 |  | 26.6 | 6 | 1.6
|  |  |  | 25.2 | 8 |  | 26.5 | 8 | 1.3
|  |  |  | 25.3 | 10 |  | 26.6 | 10 | 1.3
|  |  |  | 25.1 | 12 |  | 26.5 | 12 | 1.4
|  |  |  | 25 | 14 |  | 26.5 | 14 | 1.5
|  |  |  | 24.9 | 16 |  | 26.7 | 16 | 1.8
|  |  |  | 24.7 | 18 |  | 26.7 | 18 | 2

## Лист1old
| I_1 | I_2 | I_3 | среднее | синус писинус | 𝐵с, мкТл | B сумм | a | b | a * gamma +b | (B - a * gamma +b) | ^2 | гамма сред | гамма - гамма сред | ^2 | сумм | (n-2)*сумм | B сумм | Sa
10 | 10.2 | 12.4 | 11.5 | 11.36667 | 0.3472964 | 6.813758 | 309.6763 | 22.478 | -0.511 | 7.295527 | -0.4817694 | 0.2321018 | 1.006814 | 0.1151946 | 0.0132698 | 10.53757 | 126.4509 | 11.84683 | 0.3060837
20 | 18.4 | 17.7 | 18.9 | 18.33333 | 0.5320889 | 10.98993 |  |  |  | 11.44929 | -0.4593616 | 0.2110131 |  | 0.2999871 | 0.08999228
30 | 22.6 | 21.8 | 22.9 | 22.43333 | 0.6527036 | 13.44768 |  |  |  | 14.16047 | -0.7127916 | 0.5080719 |  | 0.4206019 | 0.1769059
40 | 27.3 | 27 | 26.7 | 27 | 0.7422272 | 16.18517 |  |  |  | 16.17278 | 0.01239016 | 0.0001535161 |  | 0.5101254 | 0.260228
50 | 29.5 | 28.8 | 29.1 | 29.13333 | 0.8152075 | 17.464 |  |  |  | 17.81323 | -0.3492319 | 0.1219629 |  | 0.5831057 | 0.3400123
60 | 31.9 | 32.1 | 31.9 | 31.96667 | 0.8793852 | 19.16245 |  |  |  | 19.25582 | -0.09337573 | 0.008719027 |  | 0.6472835 | 0.4189759
70 | 35.2 | 35.3 | 34.8 | 35.1 | 0.9396926 | 21.04073 |  |  |  | 20.61141 | 0.4293144 | 0.1843108 |  | 0.7075909 | 0.5006848
80 | 37.7 | 37.9 | 37.8 | 37.8 | 1 | 22.65924 |  |  |  | 21.967 | 0.6922424 | 0.4791995 |  | 0.7678982 | 0.5896677
90 | 39 | 38.9 | 38.6 | 38.83333 | 1.064178 | 23.27867 |  |  |  | 23.40959 | -0.130913 | 0.01713822 |  | 0.832076 | 0.6923505
100 | 42.4 | 41.9 | 42 | 42.1 | 1.137158 | 25.23688 |  |  |  | 25.05004 | 0.1868426 | 0.03491016 |  | 0.9050563 | 0.8191269
110 | 46.7 | 46.1 | 46.9 | 46.56667 | 1.226682 | 27.91443 |  |  |  | 27.06235 | 0.8520793 | 0.7260391 |  | 0.9945798 | 0.9891891
120 | 51.6 | 51.9 | 51 | 51.5 | 1.347296 | 30.87172 |  |  |  | 29.77353 | 1.098192 | 1.206025 |  | 1.115195 | 1.243659
130 | 59.1 | 58.8 | 59 | 58.96667 | 1.532089 | 35.34762 |  |  |  | 33.92729 | 1.420325 | 2.017323 |  | 1.299987 | 1.689967
140 | 65.8 | 65 | 65.7 | 65.5 | 1.879385 | 39.26403 |  |  |  | 41.73382 | -2.46979 | 6.099864 |  | 1.647283 | 2.713543